## TiN
wl(um) | n | k | e1 | e2 |  | e1 |  | e2
0.03107 | 0.84 | 0.0505 | 0.70304975 | 0.08484 | 3.107e-08 | 0.70304975 | 3.107e-08 | 0.08484
0.03179 | 0.831 | 0.0649 | 0.68634899 | 0.1078638 | 3.179e-08 | 0.68634899 | 3.179e-08 | 0.1078638
0.03263 | 0.834 | 0.0731 | 0.69021239 | 0.1219308 | 3.263e-08 | 0.69021239 | 3.263e-08 | 0.1219308
0.03351 | 0.831 | 0.0703 | 0.68561891 | 0.1168386 | 3.351e-08 | 0.68561891 | 3.351e-08 | 0.1168386
0.03444 | 0.815 | 0.0707 | 0.65922651 | 0.115241 | 3.444e-08 | 0.65922651 | 3.444e-08 | 0.115241
0.03542 | 0.801 | 0.0739 | 0.63613979 | 0.1183878 | 3.542e-08 | 0.63613979 | 3.542e-08 | 0.1183878
0.03646 | 0.781 | 0.0767 | 0.60407811 | 0.1198054 | 3.646e-08 | 0.60407811 | 3.646e-08 | 0.1198054
0.03757 | 0.76 | 0.0863 | 0.57015231 | 0.131176 | 3.757e-08 | 0.57015231 | 3.757e-08 | 0.131176
0.03874 | 0.737 | 0.102 | 0.532765 | 0.150348 | 3.874e-08 | 0.532765 | 3.874e-08 | 0.150348
0.03999 | 0.715 | 0.124 | 0.495849 | 0.17732 | 3.999e-08 | 0.495849 | 3.999e-08 | 0.17732
0.04133 | 0.698 | 0.148 | 0.4653 | 0.206608 | 4.133e-08 | 0.4653 | 4.133e-08 | 0.206608
0.04275 | 0.681 | 0.172 | 0.434177 | 0.234264 | 4.275e-08 | 0.434177 | 4.275e-08 | 0.234264
0.04428 | 0.658 | 0.2 | 0.392964 | 0.2632 | 4.428e-08 | 0.392964 | 4.428e-08 | 0.2632
0.04592 | 0.633 | 0.231 | 0.347328 | 0.292446 | 4.592e-08 | 0.347328 | 4.592e-08 | 0.292446
0.04768 | 0.602 | 0.278 | 0.28512 | 0.334712 | 4.768e-08 | 0.28512 | 4.768e-08 | 0.334712
0.04959 | 0.583 | 0.348 | 0.218785 | 0.405768 | 4.959e-08 | 0.218785 | 4.959e-08 | 0.405768
0.05166 | 0.589 | 0.431 | 0.16116 | 0.507718 | 5.166e-08 | 0.16116 | 5.166e-08 | 0.507718
0.0539 | 0.628 | 0.497 | 0.147375 | 0.624232 | 5.39e-08 | 0.147375 | 5.39e-08 | 0.624232
0.05635 | 0.667 | 0.545 | 0.147864 | 0.72703 | 5.635e-08 | 0.147864 | 5.635e-08 | 0.72703
0.05904 | 0.702 | 0.587 | 0.148235 | 0.824148 | 5.904e-08 | 0.148235 | 5.904e-08 | 0.824148
0.06199 | 0.749 | 0.622 | 0.174117 | 0.931756 | 6.199e-08 | 0.174117 | 6.199e-08 | 0.931756
0.06525 | 0.793 | 0.627 | 0.23572 | 0.994422 | 6.525e-08 | 0.23572 | 6.525e-08 | 0.994422
0.06888 | 0.811 | 0.628 | 0.263337 | 1.018616 | 6.888e-08 | 0.263337 | 6.888e-08 | 1.018616
0.07293 | 0.791 | 0.634 | 0.223725 | 1.002988 | 7.293e-08 | 0.223725 | 7.293e-08 | 1.002988
0.07749 | 0.747 | 0.689 | 0.083288 | 1.029366 | 7.749e-08 | 0.083288 | 7.749e-08 | 1.029366
0.08265 | 0.759 | 0.795 | -0.055944 | 1.20681 | 8.265e-08 | -0.055944 | 8.265e-08 | 1.20681
0.08856 | 0.793 | 0.874 | -0.135027 | 1.386164 | 8.856e-08 | -0.135027 | 8.856e-08 | 1.386164
0.09537 | 0.86 | 0.948 | -0.159104 | 1.63056 | 9.537e-08 | -0.159104 | 9.537e-08 | 1.63056
0.1033 | 0.855 | 0.976 | -0.221551 | 1.66896 | 1.033e-07 | -0.221551 | 1.033e-07 | 1.66896
0.1127 | 0.823 | 1.17 | -0.691571 | 1.92582 | 1.127e-07 | -0.691571 | 1.127e-07 | 1.92582
0.124 | 1 | 1.38 | -0.9044 | 2.76 | 1.24e-07 | -0.9044 | 1.24e-07 | 2.76
0.1305 | 1.09 | 1.43 | -0.8568 | 3.1174 | 1.305e-07 | -0.8568 | 1.305e-07 | 3.1174
0.1378 | 1.19 | 1.49 | -0.804 | 3.5462 | 1.378e-07 | -0.804 | 1.378e-07 | 3.5462
0.1459 | 1.28 | 1.49 | -0.5817 | 3.8144 | 1.459e-07 | -0.5817 | 1.459e-07 | 3.8144
0.155 | 1.38 | 1.53 | -0.4365 | 4.2228 | 1.55e-07 | -0.4365 | 1.55e-07 | 4.2228
0.1653 | 1.46 | 1.58 | -0.3648 | 4.6136 | 1.653e-07 | -0.3648 | 1.653e-07 | 4.6136
0.1771 | 1.55 | 1.64 | -0.2871 | 5.084 | 1.771e-07 | -0.2871 | 1.771e-07 | 5.084
0.1907 | 1.69 | 1.66 | 0.1005 | 5.6108 | 1.907e-07 | 0.1005 | 1.907e-07 | 5.6108
0.2066 | 1.85 | 1.71 | 0.4984 | 6.327 | 2.066e-07 | 0.4984 | 2.066e-07 | 6.327
0.2254 | 2.06 | 1.64 | 1.554 | 6.7568 | 2.254e-07 | 1.554 | 2.254e-07 | 6.7568
0.248 | 2.25 | 1.54 | 2.6909 | 6.93 | 2.48e-07 | 2.6909 | 2.48e-07 | 6.93
0.2755 | 2.31 | 1.38 | 3.4317 | 6.3756 | 2.755e-07 | 3.4317 | 2.755e-07 | 6.3756
0.31 | 2.27 | 1.23 | 3.64 | 5.5842 | 3.1e-07 | 3.64 | 3.1e-07 | 5.5842
0.3542 | 2.14 | 1.06 | 3.456 | 4.5368 | 3.542e-07 | 3.456 | 3.542e-07 | 4.5368
0.4133 | 1.74 | 1.04 | 1.946 | 3.6192 | 4.133e-07 | 1.946 | 4.133e-07 | 3.6192
0.4959 | 1.2 | 1.65 | -1.2825 | 3.96 | 4.959e-07 | -1.2825 | 4.959e-07 | 3.96
0.6199 | 1.32 | 2.69 | -5.4937 | 7.1016 | 6.199e-07 | -5.4937 | 6.199e-07 | 7.1016
0.8266 | 1.82 | 3.81 | -11.2037 | 13.8684 | 8.266e-07 | -11.2037 | 8.266e-07 | 13.8684
1.2399 | 2.69 | 5.04 | -18.1655 | 27.1152 | 1.2399e-06 | -18.1655 | 1.2399e-06 | 27.1152
2.4797 | 4.52 | 8.25 | -47.6321 | 74.58 | 2.4797e-06 | -47.6321 | 2.4797e-06 | 74.58

## Ti
wl(um) | n | k | e1 | e2 |  | e1 |  | e2
0.188 | 1.1 | 1.62 | -1.4144 | 3.564 | 1.88e-07 | -1.4144 | 1.88e-07 | 3.564
0.192 | 1.16 | 1.64 | -1.344 | 3.8048 | 1.92e-07 | -1.344 | 1.92e-07 | 3.8048
0.195 | 1.22 | 1.66 | -1.2672 | 4.0504 | 1.95e-07 | -1.2672 | 1.95e-07 | 4.0504
0.199 | 1.25 | 1.68 | -1.2599 | 4.2 | 1.99e-07 | -1.2599 | 1.99e-07 | 4.2
0.203 | 1.27 | 1.69 | -1.2432 | 4.2926 | 2.03e-07 | -1.2432 | 2.03e-07 | 4.2926
0.207 | 1.31 | 1.69 | -1.14 | 4.4278 | 2.07e-07 | -1.14 | 2.07e-07 | 4.4278
0.212 | 1.31 | 1.68 | -1.1063 | 4.4016 | 2.12e-07 | -1.1063 | 2.12e-07 | 4.4016
0.216 | 1.32 | 1.67 | -1.0465 | 4.4088 | 2.16e-07 | -1.0465 | 2.16e-07 | 4.4088
0.221 | 1.32 | 1.66 | -1.0132 | 4.3824 | 2.21e-07 | -1.0132 | 2.21e-07 | 4.3824
0.226 | 1.32 | 1.66 | -1.0132 | 4.3824 | 2.26e-07 | -1.0132 | 2.26e-07 | 4.3824
0.231 | 1.31 | 1.68 | -1.1063 | 4.4016 | 2.31e-07 | -1.1063 | 2.31e-07 | 4.4016
0.237 | 1.3 | 1.72 | -1.2684 | 4.472 | 2.37e-07 | -1.2684 | 2.37e-07 | 4.472
0.243 | 1.28 | 1.77 | -1.4945 | 4.5312 | 2.43e-07 | -1.4945 | 2.43e-07 | 4.5312
0.249 | 1.27 | 1.83 | -1.736 | 4.6482 | 2.49e-07 | -1.736 | 2.49e-07 | 4.6482
0.255 | 1.26 | 1.91 | -2.0605 | 4.8132 | 2.55e-07 | -2.0605 | 2.55e-07 | 4.8132
0.262 | 1.27 | 1.99 | -2.3472 | 5.0546 | 2.62e-07 | -2.3472 | 2.62e-07 | 5.0546
0.269 | 1.27 | 2.07 | -2.672 | 5.2578 | 2.69e-07 | -2.672 | 2.69e-07 | 5.2578
0.276 | 1.3 | 2.17 | -3.0189 | 5.642 | 2.76e-07 | -3.0189 | 2.76e-07 | 5.642
0.284 | 1.35 | 2.26 | -3.2851 | 6.102 | 2.84e-07 | -3.2851 | 2.84e-07 | 6.102
0.292 | 1.4 | 2.36 | -3.6096 | 6.608 | 2.92e-07 | -3.6096 | 2.92e-07 | 6.608
0.301 | 1.45 | 2.46 | -3.9491 | 7.134 | 3.01e-07 | -3.9491 | 3.01e-07 | 7.134
0.311 | 1.5 | 2.57 | -4.3549 | 7.71 | 3.11e-07 | -4.3549 | 3.11e-07 | 7.71
0.32 | 1.55 | 2.66 | -4.6731 | 8.246 | 3.2e-07 | -4.6731 | 3.2e-07 | 8.246
0.332 | 1.61 | 2.74 | -4.9155 | 8.8228 | 3.32e-07 | -4.9155 | 3.32e-07 | 8.8228
0.342 | 1.72 | 2.82 | -4.994 | 9.7008 | 3.42e-07 | -4.994 | 3.42e-07 | 9.7008
0.354 | 1.82 | 2.87 | -4.9245 | 10.4468 | 3.54e-07 | -4.9245 | 3.54e-07 | 10.4468
0.368 | 1.9 | 2.9 | -4.8 | 11.02 | 3.68e-07 | -4.8 | 3.68e-07 | 11.02
0.381 | 1.99 | 2.93 | -4.6248 | 11.6614 | 3.81e-07 | -4.6248 | 3.81e-07 | 11.6614
0.397 | 2.08 | 2.95 | -4.3761 | 12.272 | 3.97e-07 | -4.3761 | 3.97e-07 | 12.272
0.413 | 2.14 | 2.98 | -4.3008 | 12.7544 | 4.13e-07 | -4.3008 | 4.13e-07 | 12.7544
0.431 | 2.21 | 3.01 | -4.176 | 13.3042 | 4.31e-07 | -4.176 | 4.31e-07 | 13.3042
0.451 | 2.27 | 3.04 | -4.0887 | 13.8016 | 4.51e-07 | -4.0887 | 4.51e-07 | 13.8016
0.471 | 2.32 | 3.1 | -4.2276 | 14.384 | 4.71e-07 | -4.2276 | 4.71e-07 | 14.384
0.496 | 2.36 | 3.19 | -4.6065 | 15.0568 | 4.96e-07 | -4.6065 | 4.96e-07 | 15.0568
0.521 | 2.44 | 3.3 | -4.9364 | 16.104 | 5.21e-07 | -4.9364 | 5.21e-07 | 16.104
0.549 | 2.54 | 3.43 | -5.3133 | 17.4244 | 5.49e-07 | -5.3133 | 5.49e-07 | 17.4244
0.582 | 2.6 | 3.58 | -6.0564 | 18.616 | 5.82e-07 | -6.0564 | 5.82e-07 | 18.616
0.617 | 2.67 | 3.72 | -6.7095 | 19.8648 | 6.17e-07 | -6.7095 | 6.17e-07 | 19.8648
0.659 | 2.76 | 3.84 | -7.128 | 21.1968 | 6.59e-07 | -7.128 | 6.59e-07 | 21.1968
0.704 | 2.86 | 3.96 | -7.502 | 22.6512 | 7.04e-07 | -7.502 | 7.04e-07 | 22.6512
0.756 | 3 | 4.01 | -7.0801 | 24.06 | 7.56e-07 | -7.0801 | 7.56e-07 | 24.06
0.821 | 3.21 | 4.01 | -5.776 | 25.7442 | 8.21e-07 | -5.776 | 8.21e-07 | 25.7442
0.892 | 3.29 | 3.96 | -4.8575 | 26.0568 | 8.92e-07 | -4.8575 | 8.92e-07 | 26.0568
0.984 | 3.35 | 3.97 | -4.5384 | 26.599 | 9.84e-07 | -4.5384 | 9.84e-07 | 26.599
1.088 | 3.5 | 4.02 | -3.9104 | 28.14 | 1.088e-06 | -3.9104 | 1.088e-06 | 28.14
1.216 | 3.62 | 4.15 | -4.1181 | 30.046 | 1.216e-06 | -4.1181 | 1.216e-06 | 30.046
1.393 | 3.67 | 4.37 | -5.628 | 32.0758 | 1.393e-06 | -5.628 | 1.393e-06 | 32.0758
1.61 | 3.69 | 4.7 | -8.4739 | 34.686 | 1.61e-06 | -8.4739 | 1.61e-06 | 34.686
1.937 | 3.51 | 5.19 | -14.616 | 36.4338 | 1.937e-06 | -14.616 | 1.937e-06 | 36.4338

## Al2O3
wl(um) | n | k | e1 | e2 |  | e1 |  | e2
0.2 | 1.91271 | 0 | 3.65846 | 0 | 2e-07 | 3.65846 | 2e-07 | 0
0.2065 | 1.89989 | 0 | 3.609582 | 0 | 2.065e-07 | 3.609582 | 2.065e-07 | 0
0.2133 | 1.88822 | 0 | 3.565375 | 0 | 2.133e-07 | 3.565375 | 2.133e-07 | 0
0.2203 | 1.87774 | 0 | 3.525908 | 0 | 2.203e-07 | 3.525908 | 2.203e-07 | 0
0.2275 | 1.8683 | 0 | 3.49054489 | 0 | 2.275e-07 | 3.49054489 | 2.275e-07 | 0
0.2349 | 1.85976 | 0 | 3.458707 | 0 | 2.349e-07 | 3.458707 | 2.349e-07 | 0
0.2426 | 1.85192 | 0 | 3.429608 | 0 | 2.426e-07 | 3.429608 | 2.426e-07 | 0
0.2505 | 1.8448 | 0 | 3.40328704 | 0 | 2.505e-07 | 3.40328704 | 2.505e-07 | 0
0.2587 | 1.83826 | 0 | 3.3792 | 0 | 2.587e-07 | 3.3792 | 2.587e-07 | 0
0.2672 | 1.83223 | 0 | 3.357067 | 0 | 2.672e-07 | 3.357067 | 2.672e-07 | 0
0.2759 | 1.82675 | 0 | 3.337016 | 0 | 2.759e-07 | 3.337016 | 2.759e-07 | 0
0.285 | 1.82163 | 0 | 3.318336 | 0 | 2.85e-07 | 3.318336 | 2.85e-07 | 0
0.2943 | 1.81697 | 0 | 3.30138 | 0 | 2.943e-07 | 3.30138 | 2.943e-07 | 0
0.3039 | 1.81266 | 0 | 3.285736 | 0 | 3.039e-07 | 3.285736 | 3.039e-07 | 0
0.3139 | 1.80865 | 0 | 3.271215 | 0 | 3.139e-07 | 3.271215 | 3.139e-07 | 0
0.3241 | 1.80497 | 0 | 3.257917 | 0 | 3.241e-07 | 3.257917 | 3.241e-07 | 0
0.3347 | 1.80155 | 0 | 3.245582 | 0 | 3.347e-07 | 3.245582 | 3.347e-07 | 0
0.3457 | 1.79836 | 0 | 3.234099 | 0 | 3.457e-07 | 3.234099 | 3.457e-07 | 0
0.357 | 1.79541 | 0 | 3.223497 | 0 | 3.57e-07 | 3.223497 | 3.57e-07 | 0
0.3687 | 1.79265 | 0 | 3.213594 | 0 | 3.687e-07 | 3.213594 | 3.687e-07 | 0
0.3807 | 1.79011 | 0 | 3.204494 | 0 | 3.807e-07 | 3.204494 | 3.807e-07 | 0
0.3932 | 1.78772 | 0 | 3.195943 | 0 | 3.932e-07 | 3.195943 | 3.932e-07 | 0
0.406 | 1.78551 | 0 | 3.188046 | 0 | 4.06e-07 | 3.188046 | 4.06e-07 | 0
0.4193 | 1.78344 | 0 | 3.180658 | 0 | 4.193e-07 | 3.180658 | 4.193e-07 | 0
0.433 | 1.7815 | 0 | 3.17374225 | 0 | 4.33e-07 | 3.17374225 | 4.33e-07 | 0
0.4472 | 1.77969 | 0 | 3.167296 | 0 | 4.472e-07 | 3.167296 | 4.472e-07 | 0
0.4618 | 1.778 | 0 | 3.161284 | 0 | 4.618e-07 | 3.161284 | 4.618e-07 | 0
0.477 | 1.7764 | 0 | 3.15559696 | 0 | 4.77e-07 | 3.15559696 | 4.77e-07 | 0
0.4926 | 1.77491 | 0 | 3.150306 | 0 | 4.926e-07 | 3.150306 | 4.926e-07 | 0
0.5087 | 1.77351 | 0 | 3.145338 | 0 | 5.087e-07 | 3.145338 | 5.087e-07 | 0
0.5253 | 1.77219 | 0 | 3.140657 | 0 | 5.253e-07 | 3.140657 | 5.253e-07 | 0
0.5425 | 1.77095 | 0 | 3.136264 | 0 | 5.425e-07 | 3.136264 | 5.425e-07 | 0
0.5602 | 1.76979 | 0 | 3.132157 | 0 | 5.602e-07 | 3.132157 | 5.602e-07 | 0
0.5786 | 1.76868 | 0 | 3.128229 | 0 | 5.786e-07 | 3.128229 | 5.786e-07 | 0
0.5975 | 1.76763 | 0 | 3.124516 | 0 | 5.975e-07 | 3.124516 | 5.975e-07 | 0
0.617 | 1.76665 | 0 | 3.121052 | 0 | 6.17e-07 | 3.121052 | 6.17e-07 | 0
0.6372 | 1.76571 | 0 | 3.117732 | 0 | 6.372e-07 | 3.117732 | 6.372e-07 | 0
0.6581 | 1.76481 | 0 | 3.114554 | 0 | 6.581e-07 | 3.114554 | 6.581e-07 | 0
0.6796 | 1.76396 | 0 | 3.111555 | 0 | 6.796e-07 | 3.111555 | 6.796e-07 | 0
0.7018 | 1.76314 | 0 | 3.108663 | 0 | 7.018e-07 | 3.108663 | 7.018e-07 | 0
0.7248 | 1.76236 | 0 | 3.105913 | 0 | 7.248e-07 | 3.105913 | 7.248e-07 | 0
0.7485 | 1.76161 | 0 | 3.10327 | 0 | 7.485e-07 | 3.10327 | 7.485e-07 | 0
0.773 | 1.76088 | 0 | 3.100698 | 0 | 7.73e-07 | 3.100698 | 7.73e-07 | 0
0.7983 | 1.76018 | 0 | 3.098234 | 0 | 7.983e-07 | 3.098234 | 7.983e-07 | 0
0.8244 | 1.7595 | 0 | 3.09584025 | 0 | 8.244e-07 | 3.09584025 | 8.244e-07 | 0
0.8513 | 1.75884 | 0 | 3.093518 | 0 | 8.513e-07 | 3.093518 | 8.513e-07 | 0
0.8792 | 1.75818 | 0 | 3.091197 | 0 | 8.792e-07 | 3.091197 | 8.792e-07 | 0
0.9079 | 1.75755 | 0 | 3.088982 | 0 | 9.079e-07 | 3.088982 | 9.079e-07 | 0
0.9377 | 1.75692 | 0 | 3.086768 | 0 | 9.377e-07 | 3.086768 | 9.377e-07 | 0
0.9683 | 1.7563 | 0 | 3.08458969 | 0 | 9.683e-07 | 3.08458969 | 9.683e-07 | 0
1 | 1.75568 | 0 | 3.082412 | 0 | 1e-06 | 3.082412 | 1e-06 | 0
1.033 | 1.75505 | 0 | 3.080201 | 0 | 1.033e-06 | 3.080201 | 1.033e-06 | 0
1.066 | 1.75445 | 0 | 3.078095 | 0 | 1.066e-06 | 3.078095 | 1.066e-06 | 0
1.101 | 1.75382 | 0 | 3.075885 | 0 | 1.101e-06 | 3.075885 | 1.101e-06 | 0
1.137 | 1.75319 | 0 | 3.073675 | 0 | 1.137e-06 | 3.073675 | 1.137e-06 | 0
1.175 | 1.75254 | 0 | 3.071396 | 0 | 1.175e-06 | 3.071396 | 1.175e-06 | 0
1.213 | 1.75189 | 0 | 3.069119 | 0 | 1.213e-06 | 3.069119 | 1.213e-06 | 0
1.253 | 1.75121 | 0 | 3.066736 | 0 | 1.253e-06 | 3.066736 | 1.253e-06 | 0
1.294 | 1.75053 | 0 | 3.064355 | 0 | 1.294e-06 | 3.064355 | 1.294e-06 | 0
1.336 | 1.74982 | 0 | 3.06187 | 0 | 1.336e-06 | 3.06187 | 1.336e-06 | 0
1.38 | 1.74908 | 0 | 3.059281 | 0 | 1.38e-06 | 3.059281 | 1.38e-06 | 0
1.425 | 1.74832 | 0 | 3.056623 | 0 | 1.425e-06 | 3.056623 | 1.425e-06 | 0
1.471 | 1.74754 | 0 | 3.053896 | 0 | 1.471e-06 | 3.053896 | 1.471e-06 | 0
1.52 | 1.7467 | 0 | 3.05096089 | 0 | 1.52e-06 | 3.05096089 | 1.52e-06 | 0
1.569 | 1.74585 | 0 | 3.047992 | 0 | 1.569e-06 | 3.047992 | 1.569e-06 | 0
1.621 | 1.74493 | 0 | 3.044781 | 0 | 1.621e-06 | 3.044781 | 1.621e-06 | 0
1.674 | 1.74398 | 0 | 3.041466 | 0 | 1.674e-06 | 3.041466 | 1.674e-06 | 0
1.728 | 1.74299 | 0 | 3.038014 | 0 | 1.728e-06 | 3.038014 | 1.728e-06 | 0
1.785 | 1.74193 | 0 | 3.03432 | 0 | 1.785e-06 | 3.03432 | 1.785e-06 | 0
1.843 | 1.74082 | 0 | 3.030454 | 0 | 1.843e-06 | 3.030454 | 1.843e-06 | 0
1.904 | 1.73963 | 0 | 3.026313 | 0 | 1.904e-06 | 3.026313 | 1.904e-06 | 0
1.966 | 1.73838 | 0 | 3.021965 | 0 | 1.966e-06 | 3.021965 | 1.966e-06 | 0
2.03 | 1.73707 | 0 | 3.017412 | 0 | 2.03e-06 | 3.017412 | 2.03e-06 | 0
2.097 | 1.73565 | 0 | 3.012481 | 0 | 2.097e-06 | 3.012481 | 2.097e-06 | 0
2.165 | 1.73417 | 0 | 3.007346 | 0 | 2.165e-06 | 3.007346 | 2.165e-06 | 0
2.236 | 1.73258 | 0 | 3.001833 | 0 | 2.236e-06 | 3.001833 | 2.236e-06 | 0
2.309 | 1.73089 | 0 | 2.99598 | 0 | 2.309e-06 | 2.99598 | 2.309e-06 | 0
2.385 | 1.72908 | 0 | 2.989718 | 0 | 2.385e-06 | 2.989718 | 2.385e-06 | 0
2.463 | 1.72716 | 0 | 2.983082 | 0 | 2.463e-06 | 2.983082 | 2.463e-06 | 0
2.543 | 1.72513 | 0 | 2.976074 | 0 | 2.543e-06 | 2.976074 | 2.543e-06 | 0
2.627 | 1.72292 | 0 | 2.968453 | 0 | 2.627e-06 | 2.968453 | 2.627e-06 | 0
2.712 | 1.72061 | 0 | 2.960499 | 0 | 2.712e-06 | 2.960499 | 2.712e-06 | 0
2.801 | 1.71811 | 0 | 2.951902 | 0 | 2.801e-06 | 2.951902 | 2.801e-06 | 0
2.893 | 1.71544 | 0 | 2.942734 | 0 | 2.893e-06 | 2.942734 | 2.893e-06 | 0
2.987 | 1.71261 | 0 | 2.933033 | 0 | 2.987e-06 | 2.933033 | 2.987e-06 | 0
3.085 | 1.70954 | 0 | 2.922527 | 0 | 3.085e-06 | 2.922527 | 3.085e-06 | 0
3.186 | 1.70627 | 0 | 2.911357 | 0 | 3.186e-06 | 2.911357 | 3.186e-06 | 0
3.29 | 1.70277 | 0 | 2.899426 | 0 | 3.29e-06 | 2.899426 | 3.29e-06 | 0
3.398 | 1.699 | 0 | 2.886601 | 0 | 3.398e-06 | 2.886601 | 3.398e-06 | 0
3.509 | 1.69497 | 0 | 2.872923 | 0 | 3.509e-06 | 2.872923 | 3.509e-06 | 0
3.624 | 1.69064 | 0 | 2.858264 | 0 | 3.624e-06 | 2.858264 | 3.624e-06 | 0
3.742 | 1.68601 | 0 | 2.84263 | 0 | 3.742e-06 | 2.84263 | 3.742e-06 | 0
3.865 | 1.68098 | 0 | 2.825694 | 0 | 3.865e-06 | 2.825694 | 3.865e-06 | 0
3.991 | 1.67562 | 0 | 2.807702 | 0 | 3.991e-06 | 2.807702 | 3.991e-06 | 0
4.122 | 1.66981 | 0 | 2.788265 | 0 | 4.122e-06 | 2.788265 | 4.122e-06 | 0
4.257 | 1.66356 | 0 | 2.767432 | 0 | 4.257e-06 | 2.767432 | 4.257e-06 | 0
4.396 | 1.65684 | 0 | 2.745119 | 0 | 4.396e-06 | 2.745119 | 4.396e-06 | 0
4.54 | 1.64956 | 0 | 2.721048 | 0 | 4.54e-06 | 2.721048 | 4.54e-06 | 0
4.688 | 1.64173 | 0 | 2.695277 | 0 | 4.688e-06 | 2.695277 | 4.688e-06 | 0
4.842 | 1.63321 | 0 | 2.667375 | 0 | 4.842e-06 | 2.667375 | 4.842e-06 | 0
5 | 1.62403 | 0 | 2.637473 | 0 | 5e-06 | 2.637473 | 5e-06 | 0