## TiN
wl(um) | n | k | e1 | e2 |  | e1 |  | e2
0.03107 | 0.84 | 0.0505 | 0.70304975 | 0.08484 | 3.107e-08 | 0.70304975 | 3.107e-08 | 0.08484
0.03179 | 0.831 | 0.0649 | 0.68634899 | 0.1078638 | 3.179e-08 | 0.68634899 | 3.179e-08 | 0.1078638
0.03263 | 0.834 | 0.0731 | 0.69021239 | 0.1219308 | 3.263e-08 | 0.69021239 | 3.263e-08 | 0.1219308
0.03351 | 0.831 | 0.0703 | 0.68561891 | 0.1168386 | 3.351e-08 | 0.68561891 | 3.351e-08 | 0.1168386
0.03444 | 0.815 | 0.0707 | 0.65922651 | 0.115241 | 3.444e-08 | 0.65922651 | 3.444e-08 | 0.115241
0.03542 | 0.801 | 0.0739 | 0.63613979 | 0.1183878 | 3.542e-08 | 0.63613979 | 3.542e-08 | 0.1183878
0.03646 | 0.781 | 0.0767 | 0.60407811 | 0.1198054 | 3.646e-08 | 0.60407811 | 3.646e-08 | 0.1198054
0.03757 | 0.76 | 0.0863 | 0.57015231 | 0.131176 | 3.757e-08 | 0.57015231 | 3.757e-08 | 0.131176
0.03874 | 0.737 | 0.102 | 0.532765 | 0.150348 | 3.874e-08 | 0.532765 | 3.874e-08 | 0.150348
0.03999 | 0.715 | 0.124 | 0.495849 | 0.17732 | 3.999e-08 | 0.495849 | 3.999e-08 | 0.17732
0.04133 | 0.698 | 0.148 | 0.4653 | 0.206608 | 4.133e-08 | 0.4653 | 4.133e-08 | 0.206608
0.04275 | 0.681 | 0.172 | 0.434177 | 0.234264 | 4.275e-08 | 0.434177 | 4.275e-08 | 0.234264
0.04428 | 0.658 | 0.2 | 0.392964 | 0.2632 | 4.428e-08 | 0.392964 | 4.428e-08 | 0.2632
0.04592 | 0.633 | 0.231 | 0.347328 | 0.292446 | 4.592e-08 | 0.347328 | 4.592e-08 | 0.292446
0.04768 | 0.602 | 0.278 | 0.28512 | 0.334712 | 4.768e-08 | 0.28512 | 4.768e-08 | 0.334712
0.04959 | 0.583 | 0.348 | 0.218785 | 0.405768 | 4.959e-08 | 0.218785 | 4.959e-08 | 0.405768
0.05166 | 0.589 | 0.431 | 0.16116 | 0.507718 | 5.166e-08 | 0.16116 | 5.166e-08 | 0.507718
0.0539 | 0.628 | 0.497 | 0.147375 | 0.624232 | 5.39e-08 | 0.147375 | 5.39e-08 | 0.624232
0.05635 | 0.667 | 0.545 | 0.147864 | 0.72703 | 5.635e-08 | 0.147864 | 5.635e-08 | 0.72703
0.05904 | 0.702 | 0.587 | 0.148235 | 0.824148 | 5.904e-08 | 0.148235 | 5.904e-08 | 0.824148
0.06199 | 0.749 | 0.622 | 0.174117 | 0.931756 | 6.199e-08 | 0.174117 | 6.199e-08 | 0.931756
0.06525 | 0.793 | 0.627 | 0.23572 | 0.994422 | 6.525e-08 | 0.23572 | 6.525e-08 | 0.994422
0.06888 | 0.811 | 0.628 | 0.263337 | 1.018616 | 6.888e-08 | 0.263337 | 6.888e-08 | 1.018616
0.07293 | 0.791 | 0.634 | 0.223725 | 1.002988 | 7.293e-08 | 0.223725 | 7.293e-08 | 1.002988
0.07749 | 0.747 | 0.689 | 0.083288 | 1.029366 | 7.749e-08 | 0.083288 | 7.749e-08 | 1.029366
0.08265 | 0.759 | 0.795 | -0.055944 | 1.20681 | 8.265e-08 | -0.055944 | 8.265e-08 | 1.20681
0.08856 | 0.793 | 0.874 | -0.135027 | 1.386164 | 8.856e-08 | -0.135027 | 8.856e-08 | 1.386164
0.09537 | 0.86 | 0.948 | -0.159104 | 1.63056 | 9.537e-08 | -0.159104 | 9.537e-08 | 1.63056
0.1033 | 0.855 | 0.976 | -0.221551 | 1.66896 | 1.033e-07 | -0.221551 | 1.033e-07 | 1.66896
0.1127 | 0.823 | 1.17 | -0.691571 | 1.92582 | 1.127e-07 | -0.691571 | 1.127e-07 | 1.92582
0.124 | 1 | 1.38 | -0.9044 | 2.76 | 1.24e-07 | -0.9044 | 1.24e-07 | 2.76
0.1305 | 1.09 | 1.43 | -0.8568 | 3.1174 | 1.305e-07 | -0.8568 | 1.305e-07 | 3.1174
0.1378 | 1.19 | 1.49 | -0.804 | 3.5462 | 1.378e-07 | -0.804 | 1.378e-07 | 3.5462
0.1459 | 1.28 | 1.49 | -0.5817 | 3.8144 | 1.459e-07 | -0.5817 | 1.459e-07 | 3.8144
0.155 | 1.38 | 1.53 | -0.4365 | 4.2228 | 1.55e-07 | -0.4365 | 1.55e-07 | 4.2228
0.1653 | 1.46 | 1.58 | -0.3648 | 4.6136 | 1.653e-07 | -0.3648 | 1.653e-07 | 4.6136
0.1771 | 1.55 | 1.64 | -0.2871 | 5.084 | 1.771e-07 | -0.2871 | 1.771e-07 | 5.084
0.1907 | 1.69 | 1.66 | 0.1005 | 5.6108 | 1.907e-07 | 0.1005 | 1.907e-07 | 5.6108
0.2066 | 1.85 | 1.71 | 0.4984 | 6.327 | 2.066e-07 | 0.4984 | 2.066e-07 | 6.327
0.2254 | 2.06 | 1.64 | 1.554 | 6.7568 | 2.254e-07 | 1.554 | 2.254e-07 | 6.7568
0.248 | 2.25 | 1.54 | 2.6909 | 6.93 | 2.48e-07 | 2.6909 | 2.48e-07 | 6.93
0.2755 | 2.31 | 1.38 | 3.4317 | 6.3756 | 2.755e-07 | 3.4317 | 2.755e-07 | 6.3756
0.31 | 2.27 | 1.23 | 3.64 | 5.5842 | 3.1e-07 | 3.64 | 3.1e-07 | 5.5842
0.3542 | 2.14 | 1.06 | 3.456 | 4.5368 | 3.542e-07 | 3.456 | 3.542e-07 | 4.5368
0.4133 | 1.74 | 1.04 | 1.946 | 3.6192 | 4.133e-07 | 1.946 | 4.133e-07 | 3.6192
0.4959 | 1.2 | 1.65 | -1.2825 | 3.96 | 4.959e-07 | -1.2825 | 4.959e-07 | 3.96
0.6199 | 1.32 | 2.69 | -5.4937 | 7.1016 | 6.199e-07 | -5.4937 | 6.199e-07 | 7.1016
0.8266 | 1.82 | 3.81 | -11.2037 | 13.8684 | 8.266e-07 | -11.2037 | 8.266e-07 | 13.8684
1.2399 | 2.69 | 5.04 | -18.1655 | 27.1152 | 1.2399e-06 | -18.1655 | 1.2399e-06 | 27.1152
2.4797 | 4.52 | 8.25 | -47.6321 | 74.58 | 2.4797e-06 | -47.6321 | 2.4797e-06 | 74.58